## Sheet1
|  |  |  | B1 | T1 | T3
|  |  |  | YbZn2GaO5 perp | LuCu(OH)Br | YbZn2GaO5 para
Friday_SCM1_July2025 | 001 | Lowering probe |  | 0.15 V, 991 Hz | 0.3 V, 313 Hz | 0.3 V, 137 Hz
| 002 | Zero field finding | 0.039 T
| 003 | Cool down to base (>1.6 K)
| 004 | Cool down to base (1.6 K > 24 mK)
| 005 | 0 > 18 T (stopped at 13 T, freq mix up) | 20 mK
| 006 | 13 T > 0 | 20 mK
| 007 | ZF temperature scan different freq |  | 0.15 V, 991 Hz | 0.3 V, 313 Hz | 0.3 V, 137 Hz
| 008 | ZF TS down
| 009 | ZF TS up |  | 0.15 V, 79 Hz | 0.3 V, 991 Hz | 0.3 V, 313 Hz
| 010 | ZF TS down
| 011 | ZF TS up |  | 0.15 V, 719 Hz | 0.3 V, 137 Hz | 0.3 V, 79 Hz
| 012 | ZF TS down
| 013 | TS up | 0.08 T | 0.15 V, 991 Hz | 0.3 V, 313 Hz | 0.3 V, 137 Hz
| 014 | TS down | 0.08 T
| 015 | 0 > 18 T | 20 mK
| 016 | 18 T > 0 | 20 mK
| 017 | ZF TS up |  | 0.15 V, 313 Hz | 0.3 V, 47 Hz | 0.3 V, 991 Hz
| 018 | ZF TS down
| 019 | ZF TS up |  | 0.15 V, 137 Hz | 0.3 V, 79 Hz | 0.3 V, 719 Hz
| 020 | ZF TS down
| 021 | TS up | 0.1 T | 0.15 V, 991 Hz | 0.3 V, 313 Hz | 0.3 V, 137 Hz
| 022 | TS down | 0.1 T
| 023 | TS up | 0.05 T
| 024 | TS down | 0.05 T
| 025 | TS up | 0.5 T
| 026 | TS down | 0.5 T
| 027 | FS up | 1 mA
| 028 | FS down | 1.7 mA
| 029 | FS up | 3.6 mA
| 030 | FS down | 4.6 mA
| 031 | FS up | 5.3 mA
| 032 | FS down | 4.6 mA
| 033 | FS up | 2.8 mA
| 034 | FS down | 1.7 mA
| 035 | TS up | 0.08 T | 0.15 V, 313 Hz | 0.3 V, 47 Hz | 0.3 V, 991 Hz
| 036 | TS down | 0.08 T
| 037 | TS up | 0.08 T | 0.15 V, 719 Hz | 0.3 V, 200 Hz | 0.3 V, 137 Hz
| 038 | TS down | 0.08 T
| 039 | TS up | 0.2 T
| 040 | TS down | 0.2 T
| 041 | TS up | 0.3 T
| 042 | TS down | 0.3 T
| 043 | TS up | 0.7 T
| 044 | TS down | 0.7 T
| 045 | TS up | 1 T
| 046 | TS down | 1 T
| 047 | 0 > 18 T | 4.6 mA | 0.15 V, 991 Hz | 0.3 V, 313 Hz | 0.3 V, 137 Hz
| 048 | 18 T > 0 | 4.6 mA